{"text_format":"2","workbook":"xls","n_sheets":3,"sheets":["Sheet1","Sheet2","Sheet3"],"not_rendered":{"charts":0,"images":0,"macros":0,"external_links":0,"defined_names":0,"comments":0,"pivot_tables":0},"unopened":[],"bounds":{"document_bytes":16777216,"sheet_cells":100000,"run_cost":"one","rows_first":2000,"rows_last":500,"rows_between":2000,"halvings":0,"cell_chars":16384,"cell_head_chars":4096},"cells_cut":0,"cells_raw":0,"read":"whole","date_system":"1900","formulas":"cached_only"}

{"sheet":"Sheet1","index":0,"n_rows":68,"n_cols":34,"rows_kept":68,"cut":false,"hidden":false,"merged":[[9,3,9,33],[31,3,31,33],[52,3,52,33],[3,1,3,14],[4,1,4,14],[5,1,5,14],[50,1,50,2],[0,1,0,2],[1,1,1,2],[7,1,7,2],[29,1,29,2]],"flags":["formulas_cached_only"]}
["Author:","Kitt Peak Engineering"]
["Date Complied:","2004-02-02"]
[]
["Notes:","1. This data is only a sample of the Kitt Peak Mirror Coating Maintenance database. Therefore, some cleaning operations may have taken placed in between the data set dates listed here."]
[null,"2. All data was taken with a Minolta CM-2002 Spectrophotometer."]
[null,"3. Reflectivity measurements are taken at eight different places on each primary mirror. These results are then averaged and corrected against a Hemmendinger Color Lab Standard."]
[]
["Telescope","KPNO 4m Primary Mirror"]
[]
["Data Set Index","Date","Action","% Relectivity at Selected Wavelengthes {nm}"]
[null,null,null,400,410,420,430,440,450,460,470,480,490,500,510,520,530,540,550,560,570,580,590,600,610,620,630,640,650,660,670,680,690,700]
["Aluminization","2001-08-03","After Coating",91.62125,91.62125,91.62125,91.59,91.56625,91.5225,91.485,91.43875,91.3775,91.355,91.2975,91.21,91.12,91.075,90.98625,90.87875,90.77,90.6625,90.53875,90.41,90.2825,90.1325,89.97625,89.795,89.62125,89.43125,89.22875,89.0275,88.80125,88.5675,88.32875]
["Aluminization","2003-08-12","After Coating",91.22,91.32,91.44,91.51,91.6,91.59,91.61,91.58,91.54,91.73,91.6,91.57,91.41,91.44,91.5,91.37,91.18,91.05,90.94,90.87,90.72,90.54,90.39,90.23,90.05,89.85,89.66,89.4,89.19,88.95,88.69]
[]
[1,"2002-09-04","Before Hand Wash",89.60875,89.69375,89.8175,89.86,89.92375,89.9275,89.93875,89.95,89.9325,89.92125,89.89875,89.86375,89.84375,89.80375,89.735,89.67125,89.58875,89.535,89.4475,89.31125,89.21625,89.0775,88.9325,88.76125,88.58,88.41875,88.24125,88.04125,87.83125,87.60125,87.3725]
[null,"2002-09-04","After Hand Wash",91.13928571428573,91.15285714285713,91.2025,91.21857142857141,91.24607142857144,91.2217857142857,91.1717857142857,91.09964285714285,91.03535714285715,91.02928571428568,90.99214285714284,90.92571428571428,90.83857142857143,90.73642857142856,90.7,90.65178571428571,90.515,90.45285714285716,90.36214285714286,90.22321428571429,90.10535714285714,89.94678571428571,89.78785714285712,89.58107142857142,89.35071428571428,89.16428571428571,88.92357142857144,88.76214285714286,88.61071428571428,88.31571428571426,87.96392857142857]
[2,"2002-07-09","Before CO2 Cleaning",90.47875,90.5175,90.6075,90.59875,90.6475,90.65625,90.63125,90.6175,90.59375,90.565,90.52875,90.505,90.48875,90.3975,90.31,90.255,90.14875,90.06125,89.9675,89.85125,89.73125,89.58375,89.435,89.28375,89.11125,88.9225,88.725,88.525,88.33375,88.095,87.835]
[null,"2002-07-09","After CO2 Cleaning",90.6725,90.6875,90.7925,90.7525,90.79875,90.79875,90.74,90.70625,90.6775,90.625,90.6075,90.57625,90.58125,90.4425,90.38125,90.34875,90.22125,90.1225,90.02375,89.91375,89.7825,89.63625,89.49125,89.3275,89.1425,88.96,88.7525,88.55625,88.3525,88.09375,87.83375]
[3,"2002-10-24","Before CO2 Cleaning",89.675,89.75875,89.8,89.8675,89.925,89.9225,89.935,89.94,89.90375,89.91625,89.89625,89.86875,89.78625,89.77,89.7225,89.64125,89.55,89.465,89.365,89.25,89.14125,89.0025,88.86625,88.6775,88.54375,88.355,88.17,87.95375,87.73875,87.52375,87.3]
[null,"2002-10-24","After CO2 Cleaning",89.91625,89.98,90.015,90.04875,90.0725,90.06125,90.0775,90.09875,90.07125,90.0575,90.035,90.0025,89.92875,89.90625,89.83375,89.73625,89.6575,89.54,89.42125,89.32625,89.21875,89.05375,88.9225,88.75875,88.64375,88.45375,88.2675,88.04125,87.815,87.6025,87.43125]
[4,"2003-03-11","Before Hand Wash",88.40555555555557,88.55333333333334,88.64555555555555,88.76,88.83333333333334,88.86222222222223,88.89444444444443,88.92333333333332,88.92333333333333,88.94555555555556,88.93222222222224,88.90444444444444,88.88444444444445,88.88555555555553,88.85,88.77666666666666,88.70555555555553,88.65666666666668,88.58111111111113,88.46888888888887,88.37444444444445,88.24333333333334,88.11333333333333,87.94666666666666,87.76222222222223,87.62,87.46666666666667,87.27333333333333,87.09777777777778,86.84666666666666,86.57555555555552]
[null,"2003-03-11","After Hand Wash",89.92666666666668,90.02,90.09833333333333,90.16166666666668,90.18833333333335,90.17333333333333,90.15833333333333,90.13333333333331,90.105,90.11666666666667,90.09666666666668,90.03833333333334,89.99833333333333,89.91333333333333,89.89833333333334,89.87166666666667,89.75,89.68166666666667,89.61,89.485,89.37166666666667,89.235,89.07333333333334,88.90166666666666,88.70666666666668,88.525,88.32333333333334,88.135,88.01333333333332,87.71333333333334,87.345]
[5,"2003-07-31","Before Coating",90.1725,90.3125,90.5525,90.555,90.69,90.7025,90.7275,90.76,90.7225,90.8425,90.7475,90.8025,90.84,90.665,90.6075,90.5975,90.475,90.32,90.1425,90.115,90.005,89.835,89.6475,89.55,89.3825,89.11,88.9325,88.6725,88.45,88.255,87.995]
[null,"2003-08-12","After Coating",91.21875,91.315,91.435,91.51125,91.5975,91.59125,91.61375,91.58375,91.535,91.725,91.6,91.565,91.41375,91.4375,91.50125,91.3725,91.18,91.05125,90.93625,90.86625,90.7225,90.5425,90.38625,90.22875,90.045,89.8525,89.6625,89.40375,89.18875,88.9525,88.69375]
[6,"2003-11-11","Before CO2 Cleaning",90.44125,90.51125,90.47875,90.575,90.54125,90.53875,90.54875,90.47375,90.48625,90.4925,90.415,90.33875,90.35125,90.30125,90.22625,90.135,89.95875,89.9025,89.85125,89.68375,89.6075,89.4175,89.23875,89.07,88.9975,88.82375,88.52625,88.35375,88.1675,87.96375,87.65375]
[null,"2003-11-11","After CO2 Cleaning",90.76375,90.82125,90.78625,90.8075,90.765,90.7575,90.7725,90.70375,90.7175,90.70875,90.6425,90.58125,90.58375,90.505,90.4075,90.31,90.1325,90.05875,89.99125,89.82875,89.7525,89.56125,89.375,89.21875,89.14875,88.97,88.68125,88.50125,88.3025,88.09125,87.8075]
[7,"2003-12-10","Before CO2 Cleaning",90.75125,90.78,90.8,90.84875,90.84875,90.84375,90.835,90.7475,90.76375,90.7525,90.6775,90.61,90.6525,90.54375,90.44625,90.37,90.19875,90.1425,90.05375,89.87,89.815,89.6325,89.45125,89.2625,89.18,89.0025,88.73375,88.55125,88.3425,88.1425,87.8625]
[null,"2003-12-10","After CO2 Cleaning",90.83875,90.88625,90.88375,90.905,90.89875,90.91375,90.9125,90.80875,90.80375,90.8125,90.7375,90.66375,90.6725,90.58125,90.50375,90.43375,90.25375,90.1725,90.0875,89.915,89.84375,89.6625,89.47875,89.30125,89.2225,89.05625,88.765,88.5625,88.36625,88.17,87.8825]
[]
["Telescope","WIYN Primary Mirror"]
[]
["Data Set Index","Date","Action","% Relectivity at Selected Wavelengthes {nm}"]
[null,null,null,400,410,420,430,440,450,460,470,480,490,500,510,520,530,540,550,560,570,580,590,600,610,620,630,640,650,660,670,680,690,700]
["Aluminization","2002-07-25","After Coating",91.5175,91.51916666666668,91.505,91.48875,91.47958333333334,91.43,91.38916666666664,91.34083333333334,91.28416666666666,91.25583333333334,91.20833333333334,91.13125,91.06166666666667,90.99916666666667,90.89791666666666,90.79166666666669,90.69375,90.59,90.47,90.35041666666667,90.21833333333335,90.06166666666665,89.90416666666664,89.70416666666665,89.55875,89.37625,89.155,88.97291666666666,88.77208333333334,88.54,88.27833333333334]
[]
[8,"2003-03-10","Before Hand Wash",90.18222222222221,90.31,90.2875,90.3975,90.38277777777779,90.4,90.42833333333333,90.34444444444446,90.36194444444446,90.41388888888888,90.31416666666665,90.24361111111111,90.24527777777779,90.21638888888889,90.12833333333334,90.0388888888889,89.87555555555555,89.8,89.7375,89.57583333333335,89.52222222222224,89.34222222222223,89.16305555555554,89.0013888888889,88.92638888888888,88.75222222222223,88.46,88.27583333333332,88.11444444444444,87.92222222222223,87.63555555555554]
[null,"2003-03-10","After Hand Wash",90.83222222222221,90.86555555555556,90.85194444444444,90.90416666666667,90.90833333333335,90.92111111111113,90.89722222222221,90.78555555555556,90.80305555555559,90.83055555555556,90.7286111111111,90.68805555555556,90.7175,90.59083333333334,90.48277777777778,90.41555555555556,90.24333333333335,90.17222222222223,90.08083333333333,89.91694444444444,89.86777777777777,89.6711111111111,89.4875,89.34138888888889,89.24861111111113,89.0377777777778,88.73777777777778,88.58805555555554,88.42777777777779,88.2388888888889,87.93333333333332]
[9,"2003-04-01","Before CO2 Cleaning",90.69125,90.73375,90.72,90.77,90.7525,90.74875,90.75875,90.68,90.68875,90.69375,90.61375,90.535,90.5625,90.48125,90.39375,90.30625,90.13375,90.08375,90.00875,89.8225,89.7625,89.57125,89.3825,89.22375,89.1675,88.97375,88.69125,88.50125,88.32125,88.13875,87.8425]
[null,"2003-04-01","After CO2 Cleaning",90.7925,90.82625,90.78125,90.84875,90.83625,90.8275,90.83125,90.745,90.755,90.76,90.6725,90.60125,90.60875,90.54125,90.46,90.37,90.1875,90.1225,90.07625,89.89,89.815,89.6275,89.445,89.2875,89.225,89.02,88.7325,88.57,88.38625,88.2025,87.895]
[10,"2003-04-22","Before CO2 Cleaning",90.20625,90.3075,90.3125,90.40375,90.42125,90.4425,90.445,90.35375,90.37,90.385,90.32,90.265,90.3,90.2125,90.11,90.05,89.885,89.81625,89.75625,89.5825,89.51875,89.34875,89.16625,89,88.91125,88.7175,88.4575,88.29625,88.11125,87.90375,87.61625]
[null,"2003-04-22","After CO2 Cleaning",90.5325,90.59625,90.62125,90.64875,90.65125,90.66,90.64125,90.54125,90.56375,90.57125,90.51375,90.45875,90.52,90.365,90.24625,90.20875,90.03375,89.96625,89.90875,89.74875,89.6775,89.48125,89.2975,89.1475,89.0525,88.84625,88.55,88.38625,88.25625,88.035,87.69125]
[11,"2003-07-03","Before CO2 Cleaning",89.9175,89.985,90.03,90.1275,90.14875,90.16875,90.185,90.11875,90.15125,90.15375,90.07625,90.05,90.115,90.0225,89.93,89.87875,89.7325,89.66125,89.6,89.45875,89.39125,89.2075,89.05625,88.87125,88.815,88.62125,88.3475,88.1825,87.99625,87.7925,87.52]
[null,"2003-07-03","After CO2 Cleaning",90.225,90.29125,90.3075,90.395,90.40375,90.4275,90.44875,90.38375,90.405,90.3975,90.3275,90.2825,90.33375,90.24375,90.1525,90.0825,89.9325,89.87125,89.795,89.63125,89.5575,89.3875,89.23125,89.05,88.97125,88.77375,88.5125,88.35,88.16625,87.96375,87.685]
[12,"2003-09-11","Before Hand Wash",89.84972222222221,89.9,89.89472222222224,90.03055555555557,90.0338888888889,90.04777777777778,90.07277777777777,90.01305555555555,90.05222222222223,90.06611111111113,89.97444444444444,89.94,89.99722222222222,89.91,89.81833333333333,89.73111111111112,89.54777777777777,89.51,89.4697222222222,89.285,89.21472222222222,89.05944444444445,88.89805555555554,88.72611111111112,88.65666666666668,88.5002777777778,88.22055555555555,88.0175,87.83638888888888,87.655,87.38]
[null,"2003-09-11","After Hand Wash",90.26625,90.335,90.35,90.435,90.455,90.4425,90.44625,90.37625,90.405,90.41375,90.34,90.29125,90.3525,90.2175,90.12125,90.07125,89.89875,89.84,89.76375,89.58875,89.525,89.33625,89.16125,89.01625,88.94125,88.7625,88.485,88.28375,88.09375,87.90875,87.65]
[13,"2003-10-31","Before CO2 Cleaning",89.61375,89.70875,89.7275,89.83375,89.84625,89.88125,89.90625,89.84,89.8675,89.88375,89.8475,89.77125,89.785,89.7375,89.675,89.60375,89.44625,89.3975,89.3375,89.17625,89.12875,88.9625,88.78875,88.61,88.545,88.3925,88.11375,87.93125,87.76125,87.56625,87.28125]
[null,"2003-10-31","After CO2 Cleaning",89.9825,90.0525,90.03,90.125,90.125,90.14875,90.1675,90.09625,90.115,90.1275,90.07625,90.0025,90.025,89.95375,89.88875,89.81625,89.655,89.5875,89.52625,89.36625,89.30625,89.13,88.97125,88.78375,88.7225,88.56875,88.2825,88.1,87.9375,87.71875,87.4325]
[14,"2003-12-11","Before CO2 Cleaning",89.9075,89.985,89.93625,90.05125,90.05625,90.0625,90.10125,90.0325,90.04,90.0775,89.995,89.91875,89.92875,89.8725,89.79625,89.73625,89.575,89.5025,89.43875,89.26375,89.1975,89.04625,88.8775,88.705,88.58,88.44,88.15,87.965,87.78875,87.61375,87.3225]
[null,"2003-12-11","After CO2 Cleaning",90.08625,90.16375,90.1225,90.21375,90.215,90.22,90.25375,90.17375,90.175,90.23,90.135,90.06,90.06625,89.995,89.91875,89.86,89.70375,89.62625,89.5575,89.38625,89.3125,89.1425,88.97875,88.82,88.70375,88.53875,88.2575,88.07625,87.89625,87.705,87.39125]
[]
["Telescope","KPNO 2.1m Primary Mirror"]
[]
["Data Set Index","Date","Action","% Relectivity at Selected Wavelengthes {nm}"]
[null,null,null,400,410,420,430,440,450,460,470,480,490,500,510,520,530,540,550,560,570,580,590,600,610,620,630,640,650,660,670,680,690,700]
["Aluminization","2001-08-30","After Coating",91.58916666666667,91.54041666666666,91.55583333333334,91.51041666666667,91.50916666666667,91.46416666666664,91.41875,91.3725,91.30541666666666,91.27125,91.22625,91.16708333333332,91.08625,91.00833333333333,90.9025,90.80583333333334,90.70625,90.59666666666665,90.46333333333335,90.34041666666666,90.22125,90.06416666666667,89.905,89.71666666666664,89.56375,89.375,89.14625,88.96083333333331,88.75208333333333,88.51083333333334,88.24416666666669]
[]
[15,"2002-02-19","Before CO2 Cleaning",89.725,89.765,89.77375,89.91125,89.93875,89.9575,89.9775,89.89375,89.91,89.94,89.86375,89.76875,89.78375,89.76125,89.72,89.64125,89.49125,89.42875,89.36625,89.1975,89.11875,88.94625,88.7775,88.6025,88.53375,88.38125,88.1025,87.925,87.74,87.5525,87.2525]
[null,"2002-02-19","After CO2 Cleaning",91.05625,91.06,90.995,91.08625,91.05375,91.02875,91.02375,90.92625,90.9275,90.9525,90.8425,90.7225,90.6775,90.67375,90.64875,90.5375,90.36,90.27375,90.18375,89.99375,89.90125,89.73,89.55,89.3525,89.2775,89.14,88.84375,88.64625,88.415,88.225,87.94125]
[16,"2002-10-22","Before CO2 Cleaning",90.2925,90.3525,90.365,90.41,90.41625,90.4125,90.415,90.32375,90.32375,90.325,90.24875,90.2025,90.2525,90.14125,90.04125,89.9725,89.80375,89.75125,89.68375,89.5025,89.44125,89.26625,89.0675,88.88375,88.815,88.65125,88.3575,88.1725,87.9625,87.76875,87.49625]
[null,"2002-10-22","After CO2 Cleaning",90.6075,90.62,90.61,90.635,90.63375,90.62625,90.62875,90.535,90.535,90.53125,90.445,90.385,90.4175,90.3125,90.21875,90.14375,89.9675,89.885,89.805,89.64375,89.57,89.385,89.1925,89.00875,88.9375,88.78125,88.47875,88.29625,88.08125,87.87875,87.61125]
[17,"2003-03-13","Before Hand Wash",90.11875,90.165,90.1225,90.23875,90.25375,90.25,90.26375,90.17,90.17875,90.215,90.1275,90.04375,90.01625,89.99,89.96,89.86875,89.68125,89.60875,89.56,89.385,89.3075,89.11625,88.94125,88.79,88.70625,88.51875,88.26125,88.075,87.8825,87.705,87.3975]
[null,"2003-03-13","After Hand Wash",91.115,91.15,91.1075,91.1525,91.13125,91.1225,91.1225,91.0275,91.0275,91.04125,90.955,90.87,90.89,90.785,90.6675,90.5775,90.40875,90.33125,90.2525,90.07625,89.9975,89.80875,89.63375,89.4575,89.3775,89.19625,88.9025,88.69875,88.5025,88.3325,88.0425]
[18,"2003-08-26","Before CO2 Cleaning",89.6175,89.725,89.75625,89.8425,89.875,89.90375,89.92875,89.84625,89.86625,89.8825,89.8375,89.795,89.8375,89.7725,89.68125,89.6275,89.485,89.4375,89.38,89.21625,89.16375,88.98625,88.82125,88.62875,88.58,88.40875,88.1375,87.96625,87.76875,87.59,87.30625]
[null,"2003-08-26","After CO2 Cleaning",90.52125,90.57375,90.56375,90.5825,90.595,90.62,90.63,90.53875,90.55,90.5475,90.47875,90.43125,90.4725,90.3925,90.25125,90.16,89.99375,89.93375,89.87625,89.69625,89.63125,89.43875,89.27125,89.09,89.02625,88.84,88.57625,88.39875,88.1875,88.02,87.7175]
[19,"2003-10-02","Before Hand Wash",90.32875,90.355,90.32625,90.44625,90.4425,90.455,90.48625,90.395,90.4,90.45,90.3625,90.26875,90.24875,90.25875,90.1775,90.08,89.92875,89.85625,89.79125,89.6075,89.50875,89.36,89.18875,89.015,88.975,88.76375,88.47375,88.2775,88.08375,87.935,87.63125]
[null,"2003-10-02","After Hand Wash",90.82,90.79125,90.79625,90.88125,90.87875,90.87875,90.85,90.7325,90.72625,90.72375,90.6525,90.5775,90.60875,90.45125,90.45,90.465,90.28,90.21125,90.1375,89.94,89.8525,89.67125,89.47625,89.32625,89.2225,89.00375,88.73125,88.52625,88.34,88.14625,87.835]
[20,"2003-11-19","Before CO2 Cleaning",90.13125,90.21125,90.16125,90.275,90.28125,90.2925,90.32625,90.24625,90.2625,90.295,90.2175,90.115,90.11125,90.105,90.05125,89.95375,89.7875,89.72,89.665,89.49875,89.42375,89.2675,89.09625,88.91875,88.835,88.65125,88.3725,88.19375,88.01125,87.85625,87.56625]
[null,"2003-11-19","After CO2 Cleaning",90.58125,90.66375,90.61625,90.68125,90.69375,90.6875,90.715,90.6425,90.65,90.6425,90.57125,90.495,90.50375,90.45125,90.3825,90.285,90.10375,90.03,89.97125,89.80375,89.71625,89.5375,89.36375,89.2,89.14125,88.9375,88.65875,88.46375,88.265,88.11375,87.845]

{"sheet":"Sheet2","index":1,"n_rows":0,"n_cols":0,"rows_kept":0,"cut":false,"hidden":false,"merged":[],"flags":["formulas_cached_only"]}

{"sheet":"Sheet3","index":2,"n_rows":0,"n_cols":0,"rows_kept":0,"cut":false,"hidden":false,"merged":[],"flags":["formulas_cached_only"]}