## Sheet1
|  | Wavelength |  | Refractive index |  |  | Max thickness difference
Filter | Center | short | long | n(short) | n(long) | delta n
| microns | microns | microns |  |  |  | millimeters | inch
J | 1.25 | 1.17 | 1.33 | 1.448393 | 1.446578 | 0.001814902 | 0.3443712 | 0.01355792
H | 1.635 | 1.49 | 1.78 | 1.444735 | 1.441138 | 0.003597108 | 0.2272659 | 0.008947477
Ks | 2.12 | 1.95 | 2.29 | 1.438808 | 1.43353 | 0.005277669 | 0.2008462 | 0.007907332
Refractive index constants
c1 = | 0.6961663
c2 = | 0.0684043
c3 = | 0.4079426
c4 = | 0.1162414
c5 = | 0.8974794
c6 = | 9.896161
Maximum phase shift across standard filter = |  |  |  | 0.5 | waves